## Sheet1
Sample ID | Formula | XNa | Ravg(Å) | ΦTM | Qch(mAh g−1) | ΔXNa | V1(Å³) | ΔV(%) | Reference
1 | Na0.83Li0.1Ni0.25Co0.2Mn0.15Ti0.15Sn0.15O2 | 0.83 | 0.63125 | 4.950510286 | 96.4 | 0.4009038 | 126.0357 | -2.6097546 | High-Entropy Na-Deficient Layered Oxides for Sodium-Ion Batteries
2 | Na0.9Ni0.2Fe0.2Co0.2Mn0.2Ti0.15Cu0.05O2 | 0.9 | 0.60925 | 5.249016 | 117.4 | 0.4762675 | 122.7148 | -0.0838343 | Fast Na+ Kinetics and Suppressed Voltage Hysteresis Enabled by a High-Entropy Strategy for Sodium Oxide Cathodes
3 | NaNi0.12Cu0.12Mg0.12Fe0.15Co0.15Mn0.1Ti0.1Sn0.1Sb0.04O2 | 1 | 0.6418 | 4.862207 | 110.3 | 0.4807322 | 127.376 | -0.9815881 | High-Entropy Layered Oxide Cathodes for Sodium-Ion Batteries
4 | Na 2/3Li1/6Fe1/6Co1/6Ni1/6Mn1/3O2 | 0.667 | 0.6166667 | 4.910738 | 172.3 | 0.6152685 | 119.9497 | -1.7479484 | High-Entropy and Superstructure-Stabilized Layered Oxide Cathodes for Sodium-Ion Batteries
5 | NaNi0.25Mg0.05Cu0.1Fe0.2Mn0.2Ti0.1Sn0.1O2 | 1 | 0.646 | 4.818033 | 130.8 | 0.5663389 | 126.8298 | -3.8265121 | Using High-Entropy Configuration Strategy to Design Na-Ion Layered Oxide Cathodes with Superior Electrochemical Performance and Thermal Stability
6 | NaNi0.3Cu0.1Fe0.2Mn0.3Sn0.1O2 | 1 | 0.637 | 4.917631 | 129.5 | 0.5724347 | 125.6974 | -3.437365 | Tailoring planar strain for robust structural stability in high-entropy layered sodium oxide cathode materials
7 | Na0.8[Ni1/5Fe1/5Co1/5Mn1/5Ti1/5]O2 | 0.8 | 0.603 | 5.442608 | 107 | 0.4217689 | 122.166 | -1.3919948 | O3-type layer-structured Na0.8[Ni1/5Fe1/5Co1/5Mn1/5Ti1/5]O2 as long life and high power cathode material for sodium-ion batteries
8 | Na0.9Ni0.25Co0.25Fe0.25Mn0.25O2 | 0.9 | 0.6025 | 5.150368 | 100 | 0.409646 | 120.6133 | -2.511258 | Strain and Kinetics Synergy in Octahedral High-Entropy Cathodes Enables Ultra-Durable Sodium-Ion Batteries
9 | Na0.9Ni1/3Fe1/3Mn1/3O2 | 0.9 | 0.6216667 | 5.032294 | 90 | 0.3666321 | 122.0417 | -3.1433558
10 | NaFe0.2Cu0.1Ni0.2Mn0.3Ti0.2O2 | 1 | 0.62 | 5.37038 | 123 | 0.506222 | 124.3938 | -1.0359704 | Designing water/air-stable Co-free high-entropy oxide cathodes with suppressed irreversible phase transition for sodium-ion batteries
11 | NaMn0.4Ni0.3Fe0.15Li0.1Ti0.05O2 | 1 | 0.622 | 5.048265 | 117.3 | 0.4640758 | 121.6666 | -0.8852491 | Unravelling the structure-stability interplay of O3-type layered sodium cathode materials via precision spacing engineering
12 | Na0.9Li0.1Ni0.3Mn0.3Ti0.3O2 | 0.9 | 0.6235 | 5.248766 | 167 | 0.6345171 | 122.5536 | -3.771755 | A Unique Wide-Spacing Fence-Type Superstructure for Robust High-Voltage O3-Type Sodium Layered Cathode
13 | NaNi0.4Mn0.35Fe0.1Ti0.05Li0.05Sb0.05O2 | 1 | 0.62425 | 5.079081 | 145.5 | 0.6086032 | 123.3571 | -3.7120796 | Tailoring Ti Content for Lattice Stable High-Entropy O3-Type Cathode for Sodium-Ion Batteries
14 | NaNi0.4Mn0.3Fe0.1Ti0.1Li0.05Sb0.05O2 | 1 | 0.628 | 5.032301 | 152.8 | 0.6371222 | 123.9902 | -3.8814035
15 | NaNi0.4Mn0.2Fe0.1Ti0.2Li0.05Sb0.05O2 | 1 | 0.6355 | 4.938741 | 142.3 | 0.5895866 | 124.9299 | -4.6220295
16 | Na0.9Ni0.32Zn0.08Fe0.1Mn0.3Ti0.2O2 | 0.9 | 0.6245 | 5.195334 | 135 | 0.5457144 | 122.6379 | -2.1410613 | Negative Lattice Expansion in an O3-Type Transition-Metal Oxide Cathode for Highly Stable Sodium-Ion Batteries
17 | Na0.85Li0.1Al0.02Sn0.08Cu0.1Ti0.1Ni0.3Mn0.3O2 | 0.85 | 0.6414 | 4.776342 | 110 | 0.4412089 | 122.1133 | -1.8380167 | High-Entropy Configuration Regulating Interlayer Oxygen Charge Toward High-Voltage and Air-Stability Layered Cathode in High-Loading Sodium Ion Full Batteries
18 | Na1.0Li0.1Ni0.3Fe0.1Mn0.25Ti0.25O2 | 1 | 0.63125 | 5.005945 | 123 | 0.4799284 | 123.7364 | -1.7177587 | A high entropy O3-Na1.0Li0.1Ni0.3Fe0.1Mn0.25Ti0.25O2 cathode with reversible phase transitions and superior electrochemical performances for sodium-ion batteries
19 | NaLi1/9Ni2/9Fe2/9Mn4/9O2 | 1 | 0.6166667 | 5.178211 | 145.8 | 0.5746203 | 121.5651 | -0.3563157 | Boron-doped sodium layered oxide for reversible oxygen redox reaction in Na-ion battery cathodes
20 | Na0.83Mn0.35Fe0.15Ni0.15Cu0.10Co0.20Sn0.05O2 | 0.83 | 0.60225 | 5.438712 | 125 | 0.5203319 | 121.5138 | -0.6056892 | Chemical disorder engineering enables high-voltage stable oxide cathodes over –20–25 °C in sodium-ion batteries
21 | Na0.9Cu0.22Fe0.30Mn0.48O2 | 0.9 | 0.6085 | 5.62073 | 85 | 0.3482038 | 123.1005 | -2.2734119 | Developing an O3 type layered oxide cathode and its application in 18650 commercial type Na-ion batteries
22 | Na0.9Cu0.22Fe0.30Mn0.43Ti0.05O2 | 0.9 | 0.61225 | 5.57395 | 90 | 0.3674991 | 123.6336 | -2.1509729
23 | Na0.9Cu0.12Ni0.10Fe0.30Mn0.43Ti0.05O2 | 0.9 | 0.60825 | 5.589833 | 105 | 0.4268479 | 122.7635 | -2.3099086
24 | Na[Ni0.5Mn0.5]O2 | 1 | 0.61 | 5.22286 | 147.5 | 0.6153024 | 121.0262 | -2.2045482 | Understanding the Capacity Fading Mechanisms of O3-Type Na[Ni0.5Mn0.5]O2 Cathode for Sodium-Ion Batteries
25 | NaZn0.03Ni 1/3-0.03 Fe1/3 Mn1/3 O2 | 1 | 0.6231667 | 5.026419 | 170 | 0.708382 | 121.6797 | -4.0063656 | Regulating Reversible Phase Transition at High Voltage Window on O3-Type Layered Cathodes by Doping Zn for Sodium-Ion Batteries
26 | NaNi0.4Fe0.2Mn0.4O2 | 1 | 0.617 | 5.108521 | 175 | 0.7287521 | 123.406 | -4.8506116 | Structure and Interface Stabilization Enabled High-Performance O3-Type Layered Sodium Cathode
27 | Na0.87Ni0.4Cu0.05Fe0.1Mn0.25Ru0.1Ti0.1O2 | 0.87 | 0.632 | 4.954634 | 125.1 | 0.5268215 | 122.7145 | -1.7506072 | Synergistic molecular orbital-cation engineering in high-entropy O3-type cathodes for sodium-ion batteries with robust organic-inorganic CEI
28 | NaNi0.3Cu0.1Mn0.6O2 | 1 | 0.598 | 5.67184 | 162.5 | 0.6785408 | 120.8127 | -0.8942378 | Controlling Jahn−Teller Distortion through Mn Slab Localization for Stable High-Voltage Sodium-Ion Batteries
29 | NaLi0.08Ni0.42Mn0.5O2 | 1 | 0.6156 | 5.096239 | 150 | 0.6025593 | 120.131 | -1.66264 | Tuning metal-O bonding to unlock high-voltage stability in sodium-ion layered cathodes
30 | NaLi0.08Ni0.42Mn0.47Sn0.03O2 | 1 | 0.6204 | 5.043737 | 150 | 0.6132667 | 122.1459 | -1.6453575 | Structure and Interface Stabilization Enabled High-Performance O3-Type Layered Sodium Cathode
31 | Na0.95Li0.06Ni0.25Mn0.39Fe0.1Cu0.1Ti0.1O2 | 0.95 | 0.6228 | 5.147227 | 143.6 | 0.5737235 | 121.0625 | -0.9498555 | The low R = d(O-Na-O)/d(O-TM-O) high-entropy strategy enables high-performance sodium layered oxide cathode materials
32 | Na(Ni1/3Fe1/6Mn1/3Mg1/12Sn1/12)O2 | 1 | 0.6316667 | 4.971674 | 120 | 0.510824 | 123.5288 | -1.1787796 | Breaking the Durability–Power Trade-Off: Boron-Directed Faceted O3 Cathodes for High-Rate Sodium-Ion Batteries
33 | NaNi0.323Fe0.162Mn0.323Mg0.0808Sn0.0808B0.03O2 | 1 | 0.6208263 | 5.155702 | 116 | 0.4874221 | 125.1662 | -1.4731155 | Breaking the Durability–Power Trade-Off: Boron-Directed Faceted O3 Cathodes for High-Rate Sodium-Ion Batteries
34 | Na0.8Ni0.2Fe0.25Al0.05Mg0.05Ti0.05Mn0.4O2 | 0.8 | 0.60425 | 5.51121 | 131.9 | 0.5070125 | 123.1629 | -0.1222798 | Suppressing the high-voltage phase transition in O3-type layered cathode enables ultra-stable sodium-ion batteries
35 | Na0.94Cr0.97Nb0.03O2 | 0.94 | 0.61575 | 4.966082 | 129.8 | 0.5173881 | 123.0504 | -0.56403 | Introduction of High-Valent Metal in Transition Metal Layer as a Structural Reinforcement for a O3-Type NaCrO2 Sodium-Ion Battery Cathode
36 | Na0.9Cu0.12Ni0.33Mn0.4Ti0.15O2 | 0.9 | 0.61805 | 5.295892 | 150 | 0.6091365 | 122.011 | -2.3450394 | Melting plus reactive wetting of solid acid enabling stable high-voltage cycling of layered oxide cathodes for sodium-ion batteries
37 | NaLi1/9Ni1/3Mn4/9Ti1/9O2 | 1 | 0.6172222 | 5.201299 | 165 | 0.6467816 | 121.172 | -4.7549217 | Suppression of Adverse Phase Transition of Layered Oxide Cathode via Local Electronic Structure Regulation for High-Capacity Sodium-Ion Batteries
38 | NaNi0.25Fe0.455Al0.045Mn0.25O2 | 1 | 0.62255 | 4.980046 | 131.7 | 0.5406245 | 123.946 | -0.2318309 | Low-Cost Al-Doped Layered Cathodes with Improved Electrochemical Performance for Rechargeable Sodium-Ion Batteries
39 | Na2/3Fe2/3Mn1/3O2 | 0.67 | 0.6066667 | 5.616498 | 118 | 0.4528977 | 125.0464 | -2.4446992 | The Unique Structural Evolution of the O3-Phase Na2/3Fe2/3Mn1/3O2 during High Rate Charge/Discharge: A Sodium-Centred Perspective
40 | Na[Ni2/3Ru1/3]O2 | 1 | 0.6666667 | 4.082905 | 150 | 0.7152965 | 126.4192 | -2.6763053 | A New Approach to Stable Cationic and Anionic Redox Activity in O3-Layered Cathode for Sodium-Ion Batteries
41 | Na0.9[Ni0.4Mn0.4Ti0.2]O2 | 0.9 | 0.609 | 5.500602 | 110 | 0.4420884 | 122.385 | -1.7116568 | Sodium-Deficient O3-Na0.9[Ni0.4MnxTi0.6−x]O2 Layered-Oxide Cathode Materials for Sodium-Ion Batteries
42 | Na0.85Li0.1Ni0.175Mn0.525Fe0.2O2 | 0.85 | 0.604 | 5.531322 | 157 | 0.6005277 | 121.286 | -0.8482307 | Insights into the Improved High-Voltage Performance of Li-Incorporated Layered Oxide Cathodes for Sodium-Ion Batteries
43 | Na0.8(Ni0.43Cu0.17Sb0.4)O2 | 0.8 | 0.6608 | 5.045464 | 90 | 0.4537858 | 132.6652 | -1.6437305 | Cu doping in TM ordered and disordered layered oxides for Sodium-Ion Batteries: Electrochemical Properties, structure evolution and Cu-Ion migration
44 | Na0.67Mn0.4Ni0.3Fe0.15Li0.1Ti0.05O2 | 0.67 | 0.622 | 5.048265 | 137.5 | 0.5050716 | 121.559 | -0.2333619 | Thermodynamically stable low-Na O3 cathode materials driven by intrinsically high ionic potential discrepancy
45 | Na0.67Mn0.4Ni0.3Li0.15Ti0.15O2 | 0.67 | 0.62375 | 5.077537 | 136.1 | 0.4834606 | 121.0309 | -0.4966006